## 01.properties of pure Ta
| lattice | C11 | C12 | C44 | B
DFT | 3.31 | 269.44 | 175.71 | 84.14 | 206.96
NNP | 3.31 | 268.66 | 174.88 | 75.4 | 206.14
EAM | 3.303 | 264.38 | 159.54 | 80.88 | 194.48
MEAM | 3.303 | 266.42 | 158.06 | 87.46 | 194.18

## 02.point defects in BCC Ta
| sub | oct | vac | perf | tet |  | 性质 | Vac. | Sub. | Octa. | Tetra. |  | E_ta
DFT | -1501.608 | -1514.329 | -1503.093 | -1518.151 | -1514.588 |  | DFT | 3.198045 | 4.681572 | 3.821841 | 3.563598 | 0.25824358 | -11.86056
NNP | -1216.801 | -1227.271 | -1218.303 | -1231.083 | -1227.543 |  | NNP | 3.215294 | 4.663245 | 3.812082 | 3.540128 | 0.2719541 | -9.61784
MEAM | None | None | -1024.264149 | -1035.472207 | None |  | MEAM | 3.118431
Duan | [6 empty] | Duan | 2.98 | 4.68 | 3.57 | 3.41 | 0.16
Wilson | [6 empty] | Wilson |  |  | 4.23 | 4.22
-0.017249
Vx | DFT |  |  | NN-LIP
| Etot | Ef | Eb | Etot | Ef | Eb
1 | -1503.098 | 3.192663 |  | -1218.509 | 2.956657
2 | -1488.427 | 6.003033 |  | -1206.095 | 5.752287
3 | -1473.833 | 8.736789 |  | -1193.557 | 8.672653
4 | -1459.769 | 10.94003 |  | -1181.659 | 10.95312
| -19242.09 | -9.621047

## 03.HexV1&Hex
HexV1 | DFT |  |  | NNP |  |  | Duan | [5 empty] | DFT | NNP | Duan
| Etot | Ef | Eb | Etot | Ef | Eb | Etot | Ef | Eb |  |  | E_Ta | -11.86056 | -9.61784 | 8.089642
1 | -1501.613077 | 4.675944 | 2.080317 | -1216.804 | 4.661681 | 2.09374 | -1022.616 | 4.768551 | 1.357551 |  |  | E_He | 0.00168879 | 0 | 0
2 | -1499.806 | 6.481014 | 1.758527 | -1215.02 | 6.446025 | 1.755784 | -1020.055 | 7.329722 | 0.8498288 |  |  | Ef_He | 3.563598 | 3.540128 | 3.41
3 | -1497.695 | 8.590749 | 1.453863 | -1212.883 | 8.582525 | 1.403628 | -1017.505 | 9.879766 | 0.8609562 |  |  | Ef_Vac | 3.192663 | 3.215294 | 2.98
4 | -1495.654 | 10.6296 | 1.524748 | -1210.889 | 10.57658 | 1.546074 | -1014.936 | 12.44829 | 0.8424731 |  |  | Ef_Vac2 | 6.003033 | 6.008888
5 | -1493.546 | 12.73628 | 1.456913 | -1208.732 | 12.73408 | 1.382628 | -1012.152 | 15.23215 | 0.6271396 |  |  | Ef_Vac3 | 8.736789 | 8.927217
6 | -1491.408 | 14.87224 | 1.427644 | -1206.623 | 14.84278 | 1.431424 | -1009.497 | 17.88723 | 0.7559216 |  |  | Ef_Vac4 | 10.94003 | 11.20565
7 | -1489.114 | 17.16532 | 1.270511 | -1204.318 | 17.14732 | 1.235589 | -1006.511 | 20.87313 | 0.4250983
Hex | DFT |  |  | NNP |  |  | Duan
| Etot | Ef | Eb | Etot | Ef | Eb | Etot | Ef | Eb
1 | -1514.586 | 3.563546 | 0 | -1227.542 | 3.541264 | 0 | -16176.57832 | 2.705433 | 0
2 | -1511.286 | 6.862197 | 0.2649461 | -1224.259 | 6.8242 | 0.2571917 | -16173.29839 | 5.985363 | 0.13007
3 | -1508.172 | 9.97392203 | 0.4518729 | -1221.152 | 9.93162 | 0.4327082 | -16170.16758 | 9.116173 | 0.27919
4 | -1505.111 | 13.03352 | 0.5039957 | -1218.043 | 13.04049 | 0.4312569 | -16167.08886 | 12.19489 | 0.33128
5 | -1501.692 | 16.4512606 | 0.1458611 | -1214.647 | 16.43663 | 0.1439866 | -16164.20113 | 15.08262 | 0.52227
6 | -1498.998 | 19.14304464 | 0.8718137 | -1211.967 | 19.11623 | 0.8605284 | -16161.35094 | 17.93281 | 0.55981
HemVn | DFT | [5 empty] | NNP
| He_num | Vac_nm | Etot | Ef | Eb_He | Eb_Vac | He_num | Vac_nm | Etot | Ef | Eb_He | Eb_Vac
1 | 1 | 1 | -1501.607 | 4.681557 | 2.074704 | 2.074652 | 1 | 1 | -1216.801 | 4.664557 | 2.090865 | 1.25617
2 | 2 | 1 | -1499.625 | 6.662092 | 1.583062 | 3.392768 | 2 | 1 | -1214.782 | 6.684062 | 1.520623 | 2.516596
3 | 3 | 1 | -1497.688 | 8.597719 | 1.627971 | 4.56886601 | 3 | 1 | -1212.826 | 8.639722 | 1.584468 | 3.691746
4 | 4 | 1 | -1495.629 | 10.65451 | 1.50681 | 5.57168 | 4 | 1 | -1210.893 | 10.57308 | 1.606769 | 4.837107
0.5 | 1 | 2 | -1487.344 | 7.084273 | 2.482358 | 0.7899463 | 1 | 2 | -1204.934 | 6.913659 | 2.635357 | 0.9435613
1 | 2 | 2 | -1485.329 | 9.097602 | 1.550269 | 0.7571535 | 2 | 2 | -1202.761 | 9.087144 | 1.366643 | 0.8122117
1.5 | 3 | 2 | -1483.735 | 10.69017 | 1.971033 | 1.100216 | 3 | 2 | -1201.224 | 10.62407 | 2.026673 | 1.230947
2 | 4 | 2 | -1481.648 | 12.77574 | 1.478024 | 1.07143 | 4 | 2 | -1199.117 | 12.73086 | 1.456806 | 1.057515
0.3333333 | 1 | 3 | -1472.717 | 9.850825 | 2.449562 | 0.426112 | 1 | 3 | -1192.403 | 9.827328 | 2.663486 | 0.3016245
0.6666667 | 2 | 3 | -1471.485 | 11.0808 | 2.33362 | 1.209463 | 2 | 3 | -1191.167 | 11.06266 | 2.328262 | 1.239774
1 | 3 | 3 | -1470.386 | 12.17808 | 2.466316 | 1.704746 | 3 | 3 | -1190.041 | 12.18883 | 2.437429 | 1.65053
1.333333 | 4 | 3 | -1468.982 | 13.58035 | 2.16133 | 2.388052 | 4 | 3 | -1188.668 | 13.56223 | 2.190203 | 2.383927
0.25 | 1 | 4 | -1459.014 | 11.6933 | 2.810333 | 1.350189 | 1 | 4 | -1180.95 | 11.6617 | 3.107548 | 1.380921
0.5 | 2 | 4 | -1457.771 | 12.93448 | 2.32242 | 1.338989 | 2 | 4 | -1179.662 | 12.95034 | 2.274956 | 1.327615
0.75 | 3 | 4 | -1456.688 | 14.01632 | 2.48175 | 1.354424 | 3 | 4 | -1178.591 | 14.02144 | 2.4925 | 1.382686
1 | 4 | 4 | -1455.593 | 15.10912 | 2.470796 | 1.66389 | 4 | 4 | -1177.512 | 15.10003 | 2.485006 | 1.677489

## 04.NEB
path | DFT | NNP | Duan
0 | 0 | 0 | 0 | 0 | 0
1 | 0.08684 | 0.11584 | 0.09489 | 0.029 | 0.05784
2 | 0.26296 | 0.32012 | 0.22671 | 0.05716 | 0.2058
3 | 0.35071 | 0.42279 | 0.28535 | 0.07208 | 0.27863
4 | 0.29992 | 0.33844 | 0.25059 | 0.03852 | 0.2614
5 | 0.17573 | 0.22582 | 0.16867 | 0.05009 | 0.12564
6 | 0.05018 | 0.05856 | 0.05614 | 0.00838 | 0.0418
7 | -5.79e-06 | -1.78411e-05 | 9.23869e-05 | 1.20511e-05 | 1.78411e-05
|  |  |  | 0.03190526 | 0.121391

## 05.landscape
| DFT | NNP | Duan
1 | 0.67527 | 0.66293 | 0.73028
2 | 0.80331 | 0.79791 | 1.02748
3 | 1.11372 | 1.10732 | 1.65768
4 | 1.39531 | 1.39875 | 1.59001
5 | 1.30209 | 1.29903 | 1.31283
6 | 0.79796 | 0.79944 | 0.60723
7 | 0.25626 | 0.25623 | 0.0817
8 | 0 | 0 | 0
9 | 0.30476 | 0.31533 | 0.30097
10 | 1.06342 | 1.05629 | 1.39728
11 | 3.0172 | 3.01405 | 1.77954
12 | 3.93163 | 3.92758 | 1.49039
13 | 1.96709 | 1.97046 | 0.60949
14 | 0.52759 | 0.52186 | 0.34021
15 | 0.08281 | 0.09696 | 0.51997